## Aciers base nickel
Nom Alliage | E (Gpa) | Ni | Cr | Fe | C | Cu | Ti | W | Al | Nb | Co | S | P | Mn | Si | Mo | N | Zn | PREN | CCT | Vcorr (micromètre/an) | T (°K) | [O2] dans le milieu | [HCl] | [Cl-] hors HCL | [Fe3+] | [H2SO4]/[HNO3] | [HBR] | [SO2] . [CO2/H2S] | Fe2SO4 | [ions métalliques] [Na-.K-] hors acidifiant | Force appliquée (N.m) | Vitesse du courant (m/s) | [LIEN URL SOURCE]

## Aciers inox
_ | E (Gpa) | Ni | Cr | Fe | C | Cu | Ti | W | Al | Nb | Co | S | P | Mn | Si | Mo | N | Zn | PREN | CCT | Potentiel de corrosion (V) | Potentiel de transpassivation / de piqure (V) | Structure | pH | T (°K) | [O2] dans le milieu | [HCl] | [Cl-] hors HCL | [Fe3+] | [H2SO4]/[HNO3] | [HBR] | [SO2] . [CO2/H2S] | Fe2SO4 | [ions métalliques] [Na-.K-] hors acidifiant | Force appliquée (N.m) | Vitesse du courant (m/s) | [LIEN URL SOURCE]
X2CrMoTi18-2 |  | 0 | 18 | 79.575 | 0.025 | 0 | 0.4 | 0 | 0 | 0 | 0 | 0 | 0 | 0 | 0 | 2 | 0 | 0 | 25 | 0 |  | 0.65 | Ferritique | [14 empty] | Ferrite
UNS S31200 |  | 6 | 25.2 | 63.79 | 0.03 | 0 | 0 | 0 | 0 | 0 | 0 | 0 | 0 | 1.98 | 0.8 | 2 | 0.2 | 0 | 35 | 0 (pas d'info, attention à l'IA) |  |  |  | 2.6 | [13 empty] | Austénite
X2CrNiMo18-15-4 |  | 13 | 19 | 64.775 | 0.025 | 0 | 0 | 0 | 0 | 0 | 0 | 0 | 0 | 0 | 0 | 3.2 | 0 | 0 | 30 | 0 |  |  | Austénitique | [14 empty] | Austénoferritique
X2CrMoTi29-4 |  | 0 | 29 | 66.775 | 0.025 | 0 | 0.2 | 0 | 0 | 0 | 0 | 0 | 0 | 0 | 0 | 4 | 0 | 0 | 42 | 0 | 0 |  | ferritique
WM-Q1,57 (ferrite) |  | 4.84 | 23.08 | 68.66 | 0 | 0 | 0 | 0 | 0 | 0 | 0 | 0 | 0 | 0 | 0 | 3.31 | 0.11 | 0 | 35.76 | 0 |  |  | ferritique
WM-Q1,57 (GBA) |  | 5.93 | 21.59 | 69.2 | 0 | 0 | 0 | 0 | 0 | 0 | 0 | 0 | 0 | 0 | 0 | 2.89 | 0.39 | 0 | 37.37 | 0
WM-Q1,57 (WA) |  | 5.97 | 21.48 | 69.26 | 0 | 0 | 0 | 0 | 0 | 0 | 0 | 0 | 0 | 0 | 0 | 2.93 | 0.36 | 0 | 36.91 | 0
WM-Q1,57 (IGA) |  | 5.65 | 21.2 | 69.81 | 0 | 0 | 0 | 0 | 0 | 0 | 0 | 0 | 0 | 0 | 0 | 3.01 | 0.33 | 0 | 36.41 | 0
X2CrNiMo17-12-2 |  | 12 | 17 | 68.775 | 0.025 | 0 | 0 | 0 | 0 | 0 | 0 | 0 | 0 | 0 | 0 | 2.2 | 0 | 0 | 25 | 0 | 0 |  | Austénitique
X1NiCrMoCuN25-20-5 |  | 25 | 20 | 48.98 | 0.02 | 1.5 | 0 | 0 | 0 | 0 | 0 | 0 | 0 | 0 | 0 | 4.5 | 0 | 0 | 35 | 0 | 0 |  | Austénitique
X1CrNiMoCuN20-18-7 |  | 18 | 20 | 55.03 | 0.02 | 0.75 | 0 | 0 | 0 | 0 | 0 | 0 | 0 | 0 | 0 | 6 | 0.2 | 0 | 43 | 0
X2CrNiMoN22-5-3 |  | 5 | 22 | 69.825 | 0.025 | 0 | 0 | 0 | 0 | 0 | 0 | 0 | 0 | 0 | 0 | 3 | 0.15 | 0 | 34 | 0 |  |  | Austénoferritique
WM-Q1,74 (ferrite) |  | 4.67 | 23.34 | 68.66 | 0 | 0 | 0 | 0 | 0 | 0 | 0 | 0 | 0 | 0 | 0 | 3.23 | 0.1 | 0 | 35.6 | 0 |  |  | ferritique
WM-Q1,74 (GBA) |  | 5.81 | 21.79 | 69.29 | 0 | 0 | 0 | 0 | 0 | 0 | 0 | 0 | 0 | 0 | 0 | 2.79 | 0.32 | 0 | 36.12 | 0
WM-Q1,74 (WA) |  | 5.61 | 21.93 | 69.39 | 0 | 0 | 0 | 0 | 0 | 0 | 0 | 0 | 0 | 0 | 0 | 2.74 | 0.33 | 0 | 36.25 | 0
WM-Q1,74 (IGA) |  | 5.45 | 22.45 | 68.91 | 0 | 0 | 0 | 0 | 0 | 0 | 0 | 0 | 0 | 0 | 0 | 2.81 | 0.38 | 0 | 37.8 | 0
WM-Q1,94 (ferrite) |  | 4.68 | 23.28 | 68.67 | 0 | 0 | 0 | 0 | 0 | 0 | 0 | 0 | 0 | 0 | 0 | 3.32 | 0.05 | 0 | 35.04 | 0 |  |  | ferritique
WM-Q1,94 (GBA) |  | 5.6 | 21.1 | 70.09 | 0 | 0 | 0 | 0 | 0 | 0 | 0 | 0 | 0 | 0 | 0 | 2.85 | 0.36 | 0 | 36.27 | 0
WM-Q1,94 (WA) |  | 5.53 | 21.19 | 70.06 | 0 | 0 | 0 | 0 | 0 | 0 | 0 | 0 | 0 | 0 | 0 | 2.88 | 0.34 | 0 | 36.13 | 0
WM-Q1,94 (IGA) |  | 5.48 | 21.48 | 69.84 | 0 | 0 | 0 | 0 | 0 | 0 | 0 | 0 | 0 | 0 | 0 | 2.83 | 0.37 | 0 | 36.74 | 0
BM (ferrite) |  | 4.45 | 23.94 | 67.8 | 0 | 0 | 0 | 0 | 0 | 0 | 0 | 0 | 0 | 0 | 0 | 3.76 | 0.05 | 0 | 37.15 | 0 |  |  | ferritique
BM (austénite) |  | 6.78 | 21.7 | 68.7 | 0 | 0 | 0 | 0 | 0 | 0 | 0 | 0 | 0 | 0 | 0 | 2.53 | 0.29 | 0 | 34.69 | 0 |  |  | austénitique
X2CrNiN23-4 |  | 4 | 23 | 72.875 | 0.025 | 0 | 0 | 0 | 0 | 0 | 0 | 0 | 0 | 0 | 0 | 0 | 0.1 | 0 | 25 | 0
X2CrNiMoN25-7-4 |  | 7 | 25 | 63.75 | 0 | 0 | 0 | 0 | 0 | 0 | 0 | 0 | 0 | 0 | 0 | 4 | 0.25 | 0 | 42 | 0
No 1 (surface - ferrite) |  | 8.24 | 23.49 | 64.04 | 0 | 0.05 | 0 | 0 | 0 | 0 | 0 | 0 | 0.11 | 0 | 0 | 3.99 | 0.08 | 0 | 37.94 | 0 |  |  | ferritique
No 1 (volume - ferrite) |  | 8.22 | 23.45 | 64.61 | 0 | 0.04 | 0 | 0 | 0 | 0 | 0 | 0 | 0.1 | 0 | 0 | 3.49 | 0.09 | 0 | 36.45 | 0 |  |  | ferritique
No 1 (surface - austénite) |  | 9.81 | 20.11 | 66.56 | 0 | 0.38 | 0 | 0 | 0 | 0 | 0 | 0 | 0.03 | 0 | 0 | 2.91 | 0.2 | 0 | 34.03 | 0 |  |  | ferritique
No 1 (volume - austénite) |  | 8.86 | 19.29 | 68.87 | 0 | 0.33 | 0 | 0 | 0 | 0 | 0 | 0 | 0.04 | 0 | 0 | 2.44 | 0.17 | 0 | 30.74 | 0 |  |  | austénitique
No 2 (surface - ferrite) |  | 7.91 | 23.45 | 64.85 | 0 | 0.04 | 0 | 0 | 0 | 0 | 0 | 0 | 0.12 | 0 | 0 | 3.58 | 0.05 | 0 | 37.24 | 0 |  |  | ferritique
No 2 (volume - ferrite) |  | 7.75 | 21.62 | 66.71 | 0 | 0.05 | 0 | 0 | 0 | 0 | 0 | 0 | 0.13 | 0 | 0 | 3.62 | 0.12 | 0 | 35.48 | 0 |  |  | ferritique
No 2 (surface - austénite) |  | 9.96 | 21.63 | 64.62 | 0 | 0.42 | 0 | 0 | 0 | 0 | 0 | 0 | 0.04 | 0 | 0 | 3.12 | 0.21 | 0 | 37.76 | 0 |  |  | austénitique
No 2 (volume - austénite) |  | 9.42 | 21.28 | 65.48 | 0 | 0.35 | 0 | 0 | 0 | 0 | 0 | 0 | 0.05 | 0 | 0 | 3.23 | 0.19 | 0 | 35.74 | 0 |  |  | austénitique
No 3 (surface - ferrite) |  | 7.72 | 23.21 | 65.53 | 0 | 0.05 | 0 | 0 | 0 | 0 | 0 | 0 | 0.13 | 0 | 0 | 3.32 | 0.04 | 0 | 35.74 | 0 |  |  | ferritique
No 3 (volume - ferrite) |  | 6.09 | 22.93 | 67.45 | 0 | 0.06 | 0 | 0 | 0 | 0 | 0 | 0 | 0.11 | 0 | 0 | 3.3 | 0.06 | 0 | 34.78 | 0 |  |  | ferritique
No 3 (surface - austénite) |  | 10.31 | 22.43 | 63.45 | 0 | 0.45 | 0 | 0 | 0 | 0 | 0 | 0 | 0.03 | 0 | 0 | 3.07 | 0.26 | 0 | 37.44 | 0 |  |  | austénitique
No 3 (volume - austénite) |  | 9.54 | 22.8 | 64.07 | 0 | 0.38 | 0 | 0 | 0 | 0 | 0 | 0 | 0.02 | 0 | 0 | 2.96 | 0.23 | 0 | 36.24 | 0 |  |  | austénitique
304L/S30403 |  | 10.17 | 18.24 | 69.799 | 0.021 | 0 | 0 | 0 | 0 | 0 | 0 | 0 | 0 | 1.15 | 0.58 | 0 | 0.04 | 0 | 19 | 0 | -0.26 | 1.41
304LN/S3045 |  | 8.8 | 19.8 | 68.592 | 0.034 | 0 | 0 | 0 | 0 | 0 | 0 | 0 | 0 | 1.8 | 0.45 | 0.4 | 0.124 | 0 | 23 | 0 | -0.19 | 1.42
316L/S31603 |  | 10.62 | 17.33 | 67.836 | 0.024 | 0 | 0 | 0 | 0 | 0 | 0 | 0 | 0 | 1.61 | 0.43 | 2.09 | 0.06 | 0 | 25 | 0 | -0.25 | 1.39
316LN/S3165 |  | 10.15 | 16.52 | 68.771 | 0.03 | 0 | 0 | 0 | 0 | 0 | 0 | 0 | 0 | 1.77 | 0.56 | 2.08 | 0.119 | 0 | 25.2 | 0 | -0.25 | 1.42
317L/S31703 |  | 13.68 | 18.09 | 62.774 | 0.024 | 0 | 0 | 0 | 0 | 0 | 0 | 0 | 0 | 1.86 | 0.43 | 3.07 | 0.072 | 0 | 29.5 | 0 | -0.22 | 1.37
E-brite/S4462 |  | 0.14 | 26.3 | 72.2172 | 0.01 | 0 | 0 | 0 | 0 | 0 | 0 | 0 | 0 | 0.1 | 0.23 | 0.99 | 0.0128 | 0 | 30 | 0 | -0.24 | 1.3
SAF 2205/S31803 |  | 5.85 | 21.97 | 66.926 | 0.024 | 0 | 0 | 0 | 0 | 0 | 0 | 0 | 0 | 1.49 | 0.59 | 2.99 | 0.16 | 0 | 34.5 | 0 | -0.21 | 1.32
904L/N0890 |  | 24.45 | 20.9 | 47.991 | 0.024 | 0 | 0 | 0 | 0 | 0 | 0 | 0 | 0 | 1.67 | 0.49 | 4.44 | 0.035 | 0 | 36 | 0 | -0.2 | 1.16
AL29-4-2/S44800 |  | 2.42 | 28.9 | 64.6124 | 0.02 | 0 | 0 | 0 | 0 | 0 | 0 | 0 | 0 | 0.1 | 0.11 | 3.83 | 0.0076 | 0 | 42 | 0 | -0.21 | 1.14
SAF 2507/S32750 |  | 6.86 | 25.08 | 62.898 | 0.022 | 0 | 0 | 0 | 0 | 0 | 0 | 0 | 0 | 0.81 | 0.21 | 3.82 | 0.3 | 0 | 42.5 | 0 | -0.25 | 1.2
AL-6XN/S08367 |  | 23.75 | 20.83 | 48.386 | 0.024 | 0 | 0 | 0 | 0 | 0 | 0 | 0 | 0 | 0.23 | 0.33 | 6.22 | 0.23 | 0 | 45 | 0 | -0.28 | 1.09
316L forgé |  | 9.8 | 16.7 | 69.3922 | 0.016 | 0 | 0 | 0 | 0 | 0 | 0 | 0.0008 | 0.03 | 1.51 | 0.56 | 1.96 | 0.031 | 0 |  | 0 | -0.106 | 0.104
SLM 316L |  | 12.7 | 17.7 | 66.311 | 0.01 | 0 | 0 | 0 | 0 | 0 | 0 | 0.05 | 0.011 | 0.38 | 0.41 | 2.38 | 0.048 | 0 |  | 0 | -0.109 | 0.585
X6Cr17 |  | 0 | 17 | 82.2 | 0.05 | 0 | 0 | 0 | 0 | 0 | 0 | 0 | 0 | 0 | 0.35 | 0.4 | 0 | 0 |  | 0 |  | 0.29
X3CrTi17 |  | 0 | 17 | 82.15 | 0.05 | 0 | 0 | 0 | 0 | 0 | 0 | 0 | 0 | 0 | 0 | 0.8 | 0 | 0 |  | 0 |  | 0.4
X2CrMoTi18-2 |  | 0 | 18 | 77.92 | 0.025 | 0 | 0 | 0 | 0 | 0 | 0 | 0.015 | 0.04 | 1 | 1 | 2 | 0 | 0 |  | 0 |  | 0.65
X5CrNi 18-10 |  | 10 | 18 | 71.93 | 0.07 | 0 | 0 | 0 | 0 | 0 | 0 | 0 | 0 | 0 | 0 | 0 | 0 | 0 |  | 0 |  | 0.42
X5CrNiMo 17-12-2 |  | 12 | 17 | 68.93 | 0.07 | 0 | 0 | 0 | 0 | 0 | 0 | 0 | 0 | 0 | 0 | 2 | 0 | 0 |  | 0 |  | 0.6
AR 17-4PH |  | 4 | 16 | 73.46 | 0.07 | 4 | 0 | 0 | 0 | 0.3 | 0.1 | 0.03 | 0.04 | 1 | 1 | 0 | 0 | 0 |  | 0 | -0.188 | 0.168
|  | 0 | 0 | 100 | 0 | 0 | 0 | 0 | 0 | 0 | 0 | 0 | 0 | 0 | 0 | 0 | 0 | 0 |  | 0
|  | 0 | 0 | 100 | 0 | 0 | 0 | 0 | 0 | 0 | 0 | 0 | 0 | 0 | 0 | 0 | 0 | 0 |  | 0
|  | 0 | 0 | 100 | 0 | 0 | 0 | 0 | 0 | 0 | 0 | 0 | 0 | 0 | 0 | 0 | 0 | 0 |  | 0
|  | 0 | 0 | 100 | 0 | 0 | 0 | 0 | 0 | 0 | 0 | 0 | 0 | 0 | 0 | 0 | 0 | 0 |  | 0
|  | 0 | 0 | 100 | 0 | 0 | 0 | 0 | 0 | 0 | 0 | 0 | 0 | 0 | 0 | 0 | 0 | 0 |  | 0
|  | 0 | 0 | 100 | 0 | 0 | 0 | 0 | 0 | 0 | 0 | 0 | 0 | 0 | 0 | 0 | 0 | 0 |  | 0
|  | 0 | 0 | 100 | 0 | 0 | 0 | 0 | 0 | 0 | 0 | 0 | 0 | 0 | 0 | 0 | 0 | 0 |  | 0
|  | 0 | 0 | 100 | 0 | 0 | 0 | 0 | 0 | 0 | 0 | 0 | 0 | 0 | 0 | 0 | 0 | 0 |  | 0
|  | 0 | 0 | 100 | 0 | 0 | 0 | 0 | 0 | 0 | 0 | 0 | 0 | 0 | 0 | 0 | 0 | 0 |  | 0
|  | 0 | 0 | 100 | 0 | 0 | 0 | 0 | 0 | 0 | 0 | 0 | 0 | 0 | 0 | 0 | 0 | 0 |  | 0
|  | 0 | 0 | 100 | 0 | 0 | 0 | 0 | 0 | 0 | 0 | 0 | 0 | 0 | 0 | 0 | 0 | 0 |  | 0
|  | 0 | 0 | 100 | 0 | 0 | 0 | 0 | 0 | 0 | 0 | 0 | 0 | 0 | 0 | 0 | 0 | 0 |  | 0
|  | 0 | 0 | 100 | 0 | 0 | 0 | 0 | 0 | 0 | 0 | 0 | 0 | 0 | 0 | 0 | 0 | 0 |  | 0
|  | 0 | 0 | 100 | 0 | 0 | 0 | 0 | 0 | 0 | 0 | 0 | 0 | 0 | 0 | 0 | 0 | 0 |  | 0
|  | 0 | 0 | 100 | 0 | 0 | 0 | 0 | 0 | 0 | 0 | 0 | 0 | 0 | 0 | 0 | 0 | 0 |  | 0
|  | 0 | 0 | 100 | 0 | 0 | 0 | 0 | 0 | 0 | 0 | 0 | 0 | 0 | 0 | 0 | 0 | 0 |  | 0
|  | 0 | 0 | 100 | 0 | 0 | 0 | 0 | 0 | 0 | 0 | 0 | 0 | 0 | 0 | 0 | 0 | 0 |  | 0